## Sheet1
Cycle | Capacity | SoH
1 | 1.856487 | 1
2 | 1.846327 | 0.9945272
3 | 1.835349 | 0.9886139
4 | 1.835263 | 0.9885672
5 | 1.834646 | 0.9882348
6 | 1.835662 | 0.9887822
7 | 1.835146 | 0.9885045
8 | 1.825757 | 0.9834469
9 | 1.824774 | 0.9829174
10 | 1.824613 | 0.9828309
11 | 1.82462 | 0.9828343
12 | 1.814202 | 0.9772229
13 | 1.813752 | 0.9769806
14 | 1.81344 | 0.9768127
15 | 1.802598 | 0.9709724
16 | 1.802107 | 0.9707078
17 | 1.80258 | 0.9709624
18 | 1.803068 | 0.9712257
19 | 1.802778 | 0.9710691
20 | 1.847026 | 0.9949036
21 | 1.847417 | 0.9951144
22 | 1.836177 | 0.98906
23 | 1.825781 | 0.9834598
24 | 1.825114 | 0.9831005
25 | 1.825582 | 0.9833525
26 | 1.814031 | 0.9771308
27 | 1.814769 | 0.9775284
28 | 1.813969 | 0.9770976
29 | 1.802766 | 0.9710627
30 | 1.804077 | 0.9717691
31 | 1.851803 | 0.9974765
32 | 1.830704 | 0.9861116
33 | 1.819904 | 0.9802943
34 | 1.809308 | 0.9745867
35 | 1.80461 | 0.9720561
36 | 1.799377 | 0.9692374
37 | 1.788443 | 0.9633479
38 | 1.782923 | 0.9603744
39 | 1.773034 | 0.9550475
40 | 1.773038 | 0.9550497
41 | 1.767872 | 0.9522672
42 | 1.762315 | 0.9492739
43 | 1.767617 | 0.95213
44 | 1.762668 | 0.9494642
45 | 1.75173 | 0.9435725
46 | 1.74185 | 0.9382502
47 | 1.736091 | 0.9351485
48 | 1.793624 | 0.9661385
49 | 1.783189 | 0.9605177
50 | 1.767364 | 0.9519936
51 | 1.757018 | 0.9464205
52 | 1.746871 | 0.9409547
53 | 1.741717 | 0.9381789
54 | 1.736423 | 0.9353268
55 | 1.726322 | 0.929886
56 | 1.715807 | 0.924222
57 | 1.710533 | 0.9213816
58 | 1.706014 | 0.9189475
59 | 1.700311 | 0.9158753
60 | 1.69458 | 0.9127882
61 | 1.684903 | 0.9075757
62 | 1.674474 | 0.9019583
63 | 1.674569 | 0.9020095
64 | 1.663716 | 0.8961636
65 | 1.659014 | 0.8936305
66 | 1.653854 | 0.8908512
67 | 1.642654 | 0.8848182
68 | 1.637858 | 0.8822348
69 | 1.632735 | 0.8794754
70 | 1.627753 | 0.8767918
71 | 1.622125 | 0.8737606
72 | 1.611326 | 0.8679432
73 | 1.606563 | 0.8653779
74 | 1.601514 | 0.8626583
75 | 1.590369 | 0.856655
76 | 1.585789 | 0.8541878
77 | 1.584943 | 0.8537322
78 | 1.595526 | 0.8594329
79 | 1.57473 | 0.848231
80 | 1.564902 | 0.842937
81 | 1.559766 | 0.8401705
82 | 1.559482 | 0.8400173
83 | 1.554689 | 0.837436
84 | 1.548874 | 0.8343036
85 | 1.538237 | 0.8285737
86 | 1.527914 | 0.8230135
87 | 1.528525 | 0.8233426
88 | 1.522647 | 0.8201765
89 | 1.517486 | 0.8173963
90 | 1.605819 | 0.864977
91 | 1.563849 | 0.8423699
92 | 1.548092 | 0.833882
93 | 1.532376 | 0.8254166
94 | 1.526953 | 0.8224956
95 | 1.516957 | 0.8171115
96 | 1.511898 | 0.8143861
97 | 1.506564 | 0.8115131
98 | 1.501545 | 0.8088099
99 | 1.490844 | 0.8030458
100 | 1.485868 | 0.8003654
101 | 1.480414 | 0.7974273
102 | 1.47521 | 0.7946241
103 | 1.485904 | 0.8003844
104 | 1.496092 | 0.8058723
105 | 1.480801 | 0.7976357
106 | 1.469754 | 0.7916856
107 | 1.453901 | 0.7831463
108 | 1.454146 | 0.7832782
109 | 1.455024 | 0.7837509
110 | 1.449042 | 0.7805289
111 | 1.438671 | 0.7749425
112 | 1.433445 | 0.7721277
113 | 1.433396 | 0.7721011
114 | 1.428065 | 0.7692295
115 | 1.42292 | 0.7664584
116 | 1.417429 | 0.7635005
117 | 1.412409 | 0.7607966
118 | 1.412579 | 0.7608879
119 | 1.407598 | 0.7582052
120 | 1.433392 | 0.772099
121 | 1.438255 | 0.7747184
122 | 1.417355 | 0.7634604
123 | 1.406982 | 0.757873
124 | 1.401204 | 0.7547607
125 | 1.396701 | 0.7523352
126 | 1.391285 | 0.7494178
127 | 1.386229 | 0.7466944
128 | 1.380437 | 0.7435745
129 | 1.375236 | 0.7407734
130 | 1.370513 | 0.738229
131 | 1.370509 | 0.7382267
132 | 1.364736 | 0.735117
133 | 1.375392 | 0.7408572
134 | 1.386112 | 0.7466312
135 | 1.36985 | 0.737872
136 | 1.364783 | 0.7351425
137 | 1.354322 | 0.7295078
138 | 1.354642 | 0.72968
139 | 1.354704 | 0.7297135
140 | 1.349315 | 0.7268107
141 | 1.344189 | 0.7240497
142 | 1.338991 | 0.7212499
143 | 1.338915 | 0.7212085
144 | 1.334007 | 0.7185649
145 | 1.328644 | 0.7156765
146 | 1.323171 | 0.7127282
147 | 1.318169 | 0.710034
148 | 1.318466 | 0.7101941
149 | 1.318293 | 0.7101007
150 | 1.323872 | 0.7131061
151 | 1.360122 | 0.7326318
152 | 1.339531 | 0.7215404
153 | 1.329029 | 0.7158835
154 | 1.323674 | 0.7129992
155 | 1.318634 | 0.7102843
156 | 1.313475 | 0.7075055
157 | 1.313202 | 0.7073584
158 | 1.307796 | 0.7044465
159 | 1.303033 | 0.7018808
160 | 1.303357 | 0.7020556
161 | 1.30341 | 0.702084
162 | 1.297887 | 0.699109
163 | 1.298074 | 0.6992094
164 | 1.293464 | 0.6967263
165 | 1.288003 | 0.6937851
166 | 1.287453 | 0.6934884
167 | 1.309015 | 0.7051033
168 | 1.325079 | 0.7137562